{"text_format":"2","workbook":"xls","n_sheets":12,"sheets":["FW 135 Schweißerprüfung","Mitarbeiter","Liste Schweißerprüfungen","Liste Geltungsbereiche","pWPS BW 135","Bericht 135 ","WPS BW 135","Liste WPS","Liste WPQR","ListeSchweißparameter (FW)","Liste Schweißparameter (BW)","Brennschnitte"],"not_rendered":{"charts":0,"images":0,"macros":0,"external_links":2,"defined_names":6,"comments":0,"pivot_tables":0},"unopened":[],"bounds":{"document_bytes":16777216,"sheet_cells":100000,"run_cost":"one","rows_first":2000,"rows_last":500,"rows_between":2000,"halvings":0,"cell_chars":16384,"cell_head_chars":4096},"cells_cut":0,"cells_raw":0,"read":"whole","date_system":"1900","formulas":"cached_only"}

{"sheet":"FW 135 Schweißerprüfung","index":0,"n_rows":54,"n_cols":17,"rows_kept":54,"cut":false,"hidden":false,"merged":[[0,0,0,16],[2,1,2,16],[3,1,3,4],[3,5,3,7],[3,8,8,8],[3,9,3,12],[3,13,3,16],[4,1,4,4],[4,5,4,7],[4,9,4,12],[4,13,4,16],[5,1,5,4],[5,5,5,7],[5,9,5,12],[5,13,5,16],[6,1,6,4],[6,5,6,7],[6,9,6,12],[6,13,6,16],[7,1,7,4],[7,5,7,7],[7,9,7,12],[7,13,7,16],[8,1,8,7],[8,9,8,12],[8,14,8,15],[9,1,9,16],[27,1,27,8],[28,1,29,3],[28,4,30,5],[28,6,28,7],[28,8,29,10],[15,1,15,16],[16,1,16,8],[16,9,16,16],[18,10,18,12],[28,11,29,12],[29,6,29,7],[30,6,30,7],[30,8,30,10],[30,11,30,12],[32,4,32,5],[34,4,34,5],[33,15,33,16],[32,13,32,14],[30,13,30,14],[30,15,30,16],[31,4,31,5],[31,11,31,12],[31,13,31,14],[31,15,31,16],[32,8,32,9],[11,5,11,7],[10,5,10,7],[12,5,12,7],[10,14,10,16],[11,14,11,16],[34,11,34,12],[34,13,34,14],[33,4,33,5],[33,11,33,12],[33,13,33,14],[46,1,46,3],[44,9,44,13],[41,1,41,3],[40,1,40,3],[40,9,40,11],[1,1,1,15],[39,1,39,3],[39,4,39,7],[39,9,39,11],[39,12,39,16],[45,4,45,8],[45,14,45,16],[43,1,43,3],[42,4,42,8],[43,4,43,8],[42,1,42,3],[52,3,52,7],[48,14,48,16],[52,9,52,11],[52,12,52,16],[44,14,44,16],[46,4,46,8],[45,1,45,3],[45,9,45,11],[44,1,44,3],[44,4,44,8],[53,12,53,16],[51,1,51,7],[51,8,53,8],[48,4,48,8],[51,9,51,16],[47,1,47,3],[47,9,47,13],[47,14,47,16],[47,4,47,8],[52,1,52,2],[34,15,34,16],[46,14,46,16],[28,15,28,16],[29,15,29,16],[28,13,29,14],[53,1,53,2],[53,3,53,7],[53,9,53,11],[48,1,48,3],[48,9,48,13],[41,24,41,25],[41,14,41,16],[42,14,42,16],[43,14,43,16],[40,4,40,8],[41,4,41,8],[40,12,40,16]],"flags":["formulas_cached_only"]}
[]
["EN 287-1","Schweißanweisung (WPS)"]
[]
[null,"Schweißanweisung:",null,null,null,"135-K/ 1",null,null,null,"Art der Vorbereitung:",null,null,null,"Heftschweißen"]
[null,"WPQR Nr. ",null,null,null,"001 / 2011",null,null,null,"Art der Reinigung:",null,null,null,"Schleifen"]
[null,"Art des Tropfenübergangs:",null,null,null,"feintröpfig",null,null,null,"Grundwerkstoff:",null,null,null,"S 235 (EN 10 025)"]
[null,"Verbindungsart:",null,null,null,"Kehlnaht",null,null,null,"Gruppen Nr.:",null,null,null,"1.1 (ISO TR 15 608) "]
[null,"Schweißprozess:",null,null,null,"135",null,null,null,"Werkstückdicke:",null,null,null,"t1, t2: 3,0 mm"]
[{"$nulls":9},"Außendurchmesser:"]
[]
[null,"Name des Schweißers:",null,null,null,"Guter Schweißer",null,null,null,"Geburtsdatum des Schweißers:",{"$nulls":4},"TT.MM.JJJJ"]
[null,"Legitimation:",null,null,null,"Ausweisnummer",null,null,null,"Geburtsort des Schweißers:",{"$nulls":4},"Geburtsort"]
[null,"Art der Legimitation:",null,null,null,"Personalausweis"]
[{"$nulls":9},"Fachkundeprüfung durchgeführt:",{"$nulls":5},"x","Ja"]
[null,"Einzelheit der Fugenvorbereitung:",{"$nulls":14},"nein"]
[]
[null,"Gestaltung der Verbindung",{"$nulls":7},"Schweißfolgen"]
[]
[]
[]
[]
[{"$nulls":14},"a = ","2 mm"]
[]
[]
[]
[]
[]
[null,"Einzelheiten für das Schweißen"]
[null,"Schweiß-",null,null,"Prozess",null,"Durchmesser",null,"Stromstärke",null,null,"Spannung",null,"Stromart /",null,"Draht-"]
[{"$nulls":6},"des Zusatz-",{"$nulls":8},"vorschub"]
[null,"position","lage","raupen",null,null,"werkstoffes",null,"A",null,null,"V",null,"Polung",null,"m / min"]
[null,"Einlagig:"]
[null,"PB","1","1","135",null,"Ø",0.8,85,null,100,18.5,20,"=/ (+)",null,7,7.5]
[]
[null,"Bemerkungen:"]
[null," -  die Zeit für das Schweißen des Prüfstücks muss der Arbeitszeit bei üblichen Fertigungsbedingungen entsprechen"]
[null," -  die  Prüfstücke  müssen  in  der  Wurzel-  und  Decklage  zumindest  eine  Unterbrechung  und  einen "]
[null,"    Wiederansatz in der Prüflänge haben, der gekennzeichnet werden muss; "]
[null,"  -  Kennzeichnung des Prüfstücks; "]
[null,"Schweißzusatz:"]
[null,"Hersteller",null,null,"Oerlicon"]
[null,"Markennahme",null,null,"Carbofil 1",{"$nulls":4},"Kontaktrohrabstand:",{"$nulls":4},"10 - 20"]
[null,"DIN EN ISO 14341 A",null,null,"G 42 4 M G3Si1",{"$nulls":4},"Art des Tropfenübergangs:",{"$nulls":4},"feintröpfig"]
[null,"Schutzgas:",{"$nulls":7},"Brenneranstellwinkel:",{"$nulls":4},"schleppend 20°"]
[null,"Hersteller",null,null,"Linde",{"$nulls":4},"Pendelbreite:",{"$nulls":4},"Strichlagen"]
[null,"Markennahme",null,null,"Corgon 18"]
[null,"DIN EN ISO 14175",null,null,"M21",{"$nulls":4},"Vorwärmtemperatur:",{"$nulls":4},"trocknen"]
[null,"Durchflußmenge",null,null,"10 - 12 l / min",{"$nulls":4},"Zwischenlagentemperatur:",{"$nulls":4},"max: 250°"]
[null,"Düsendurchmesser",null,null,"20 mm",{"$nulls":4},"Wärmenachbehandlung:",{"$nulls":4}," --"]
[]
[]
[null,"Hersteller:",{"$nulls":7},"Prüfer oder Prüfstelle:"]
[null,"2011-10-04"]
[null,"Datum:",null,"Name und Unterschrift",{"$nulls":5},"Datum:",null,null,"Name und Unterschrift"]

{"sheet":"Mitarbeiter","index":1,"n_rows":12,"n_cols":6,"rows_kept":12,"cut":false,"hidden":false,"merged":[],"flags":["formulas_cached_only"]}
[]
[{"$nulls":4},"Stand:","2011-10-20"]
[]
["Zusammenstellung aller Schweißer "]
["für die Werkstatt und Baustelle"]
[]
[]
["Schweißer-Nr.","Name, Vorname","Legitimation","Art der Legitimation","Geburtstag ","Geburtsort"]
[]
["W 10","Guter Schweißer","W 10","Schweißernummer","TT.MM.JJJJ","Geburtsort"]
["W 11","Sehr-Guter Schweißer","47 11","Personalnummer","TT.MM.JJJJ","Geburtsort"]
["M 50","Guter Baustellenschweißer","Ausweisnummer","Personalausweis","TT.MM.JJJJ","Geburtsort"]

{"sheet":"Liste Schweißerprüfungen","index":2,"n_rows":10,"n_cols":9,"rows_kept":10,"cut":false,"hidden":false,"merged":[[1,7,1,8],[7,2,7,4]],"flags":["formulas_cached_only"]}
[]
[{"$nulls":6},"Stand:","2011-10-20"]
[]
[null,"Zusammenstellung der Schweißerprüfungen"]
[null,"nach der Norm EN 287-1"]
[]
[{"$nulls":7},"letzte"]
[null,"Bezeichnung der Schweißerprüfung","Schweißer-",null,null,"Prüfstelle","Prüfdatum","Bestätigung","nächste"]
[null,null,"Nr.","Name","Vorname",null,null,"Arbeitgebers","Prüfung"]
[null,"EN 287-1 135 P FW 1.1 S t03 PB sl","W 10","Schweißer","Guter","SLV","2011-02-15","2011-09-17","2013-02-14"]

{"sheet":"Liste Geltungsbereiche","index":3,"n_rows":10,"n_cols":13,"rows_kept":10,"cut":false,"hidden":false,"merged":[[1,11,1,12],[7,1,7,3],[8,7,8,8],[6,4,6,12]],"flags":["formulas_cached_only"]}
[]
[{"$nulls":10},"Stand:","2011-10-20"]
[]
[null,"Zusammenstellung der Geltungsbereiche"]
[null,"nach der Norm EN 287-1"]
[]
[{"$nulls":4},"Geltungsbereiche der"]
[null,"Schweißer-",null,null,"Schweiß-","Halbzeuge","Nahtarten","Grund-","Zusatz-","Werkstoff-","Rohrdurch-","Schweiß-","Nahteinzel-"]
[null,"Nr.","Name","Vorname","prozesse",null,null,"werkstoffe",null,"dicke","messer","positionen","heiten"]
[null,"W 10","Schweißer","Guter"," 135,      136 (M)","P, T ≥ 150","FW","1.1, 1.2, 1.4","S, M","≥ 3","≥ 150","PA, PB","sl"]

{"sheet":"pWPS BW 135","index":4,"n_rows":52,"n_cols":20,"rows_kept":52,"cut":false,"hidden":false,"merged":[[43,1,43,5],[38,7,38,11],[43,7,43,11],[44,7,44,11],[39,7,39,11],[40,7,40,11],[41,7,41,11],[42,7,42,11],[44,1,44,5],[37,1,37,5],[38,1,38,5],[39,1,39,5],[40,1,40,5],[23,1,23,7],[36,1,36,5],[36,7,36,11],[37,7,37,11],[26,1,26,2],[26,4,26,5],[33,1,33,2],[34,1,34,2],[26,19,26,20],[24,19,24,20],[25,19,25,20],[26,12,26,13],[24,17,24,18],[25,17,25,18],[26,17,26,18],[26,15,26,16],[24,1,24,7],[25,1,25,7],[24,15,24,16],[25,15,25,16],[25,12,25,13],[25,10,25,11],[26,10,26,11],[28,10,28,11],[29,10,29,11],[3,1,3,6],[4,1,4,6],[5,1,5,7],[6,1,6,7],[7,1,7,7],[24,8,24,9],[25,8,25,9],[26,8,26,9],[33,4,33,5],[34,4,34,5],[30,4,30,5],[31,4,31,5],[32,6,32,7],[33,6,33,7],[34,6,34,7],[28,6,28,7],[29,6,29,7],[30,6,30,7],[31,6,31,7],[31,1,31,2],[32,4,32,5],[32,1,32,2],[3,9,3,12],[5,9,5,12],[6,9,6,12],[27,10,27,11],[30,1,30,2],[7,9,7,12],[27,1,27,2],[29,4,29,5],[27,12,27,13],[27,6,27,7],[27,15,27,16],[28,15,28,16],[29,15,29,16],[1,1,1,20],[11,1,11,12],[11,13,11,20],[28,1,28,2],[29,1,29,2],[27,4,27,5],[28,4,28,5],[51,12,51,14],[51,15,51,20],[27,17,27,18],[28,17,28,18],[29,17,29,18],[27,19,27,20],[28,19,28,20],[29,19,29,20],[28,12,28,13],[29,12,29,13],[38,16,38,17],[49,1,49,8],[51,1,51,2],[50,1,50,3],[49,12,49,20],[50,12,50,14],[50,15,50,20],[42,1,42,5],[45,7,45,11],[41,1,41,5]],"flags":["formulas_cached_only"]}
[]
[null,"Schweißanweisung (pWPS)"]
[]
[null,"Schweißanweisung:",{"$nulls":7},"135-S / 1",null,null,null,"Art der Vorbereitung:",null,null,"Heftschweißen"]
[null,"WPQR Nr. ",{"$nulls":11},"Art der Reinigung:",null,null,"Schleifen"]
[{"$nulls":13},"Grundwerkstoff:",null,null,"S 275 (EN 10 025)"]
[null,"Verbindungsart:",{"$nulls":7},"Stumpfnaht",null,null,null,"Gruppen Nr.:",null,null,"1.1 (ISO TR 15 608) "]
[null,"Schweißprozess:",{"$nulls":7},"135",null,null,null,"Werkstückdicke:",null,null,"t1, t2 = 15 mm"]
[]
[]
[]
[null,"Gestaltung der Verbindung",{"$nulls":11},"Schweißfolge"]
{"$rows_empty":11}
[null,"Einzelheiten für das Schweißen"]
[{"$nulls":8},"Abmessung",{"$nulls":6},"Draht-",null,"Vorschub-",null,"Wärme-"]
[null,"Schweiß-",{"$nulls":6},"des Zusatz-",null,"Strom",null,"Spannung",null,"Stromart /","vorschub",null,"geschw.",null,"einbringung"]
[null,"position",null,"lage","raupen",null,"Prozess",null,"werkstoffes",null,"A",null,"V",null,"Polung","m / min",null,"mm / min",null,"kJ/mm"]
[null,"PA",null,"WL",1,null,135,null,"Ø",1.2,130,null,18.5,null,"DC +",2.9,null,113,null,1.0215929203539824]
[null,"PA",null,"FL","2-3",null,135,null,"Ø",1.2,300,null,28.5,null,"DC +",8.5,null,255,null,1.6094117647058823]
[null,"PA",null,"DL","4-6",null,135,null,"Ø",1.2,300,null,28.5,null,"DC +",8.5,null,225,null,1.824]
[]
[]
[]
[]
[]
[]
[null,"Schweißzusatz:"]
[null,"Hersteller:",{"$nulls":5},"Orlicon",{"$nulls":8},"Kurz-",null,"Sprühlichtbogen"]
[null,"Markennahme:",{"$nulls":5},"Carbofil 1",{"$nulls":4},"Kontaktrohrabstand:",null,null,null,"8 - 12",null,"15 - 25"]
[null,"EN ISO 16834-A:",{"$nulls":5},"G 42 4 M G3Si1",{"$nulls":4},"Art des Tropfenübergangs:",null,null,null,"grob-",null,"feintröpfig"]
[null,"Schutzgas:",{"$nulls":10},"Brenneranstellwinkel:",null,null,null,"stechend",null,"schleppend "]
[null,"Hersteller:",{"$nulls":5},"Linde",{"$nulls":8},"20 °",null,"20 °"]
[null,"Markennahme:",{"$nulls":5},"Corgon 18",{"$nulls":4},"Pendelbreite:",null,null,null,"max 10 mm"]
[null,"DIN EN ISO 14175:",{"$nulls":5},"M 21",{"$nulls":4},"Ausfugen / Tiefe:",null,null,null," --"]
[null,"Durchflußmenge:",{"$nulls":5},"12 - 14 l/min"]
[null,"Düsendurchmesser:",{"$nulls":5},"16 mm",{"$nulls":4},"Vorwärmungtemperatur:",null,null,null,"50° C"]
[{"$nulls":12},"Zwischenlagentemperatur :",null,null,null,"250°C"]
[]
[]
[null,"Hersteller:",{"$nulls":10},"Prüfer oder Prüfstelle:"]
[null,"2011-02-10",null,null,null,"SFM"]
[null,"Datum:",null,null,null,"Name und Unterschrift",{"$nulls":6},"Datum:",null,null,"Name und Unterschrift"]

{"sheet":"Bericht 135 ","index":5,"n_rows":44,"n_cols":6,"rows_kept":44,"cut":false,"hidden":false,"merged":[[28,8,28,12],[2,0,2,6],[3,0,3,6],[4,0,4,6],[5,0,5,6],[14,0,14,5]],"flags":["formulas_cached_only"]}
[]
[]
["Bericht "]
["über die Qualifizierung"]
["eines "]
["Schweißverfahrens (WPQR) "]
[]
[]
["WPQR-Nr des Herstellers:",null,null,"001 / 2011"]
["Hersteller:",null,null,"Firma"]
["Anschrift:",null,null,"Plz. Wohnort, Straße"]
[]
["Regel / Prüfnorm:",null,null,"DIN EN ISO 15610"]
[]
["Geltungsbereich"]
[]
["Schweißprozess:",null,null,135]
["Nahtart:",null,null,"Stumpf- und Kehlnähte"]
["Grundwerkstoff:",null,null,"S 235 / S275 (EN10025)"]
["Grundwerkstoffgruppe:",null,null,"1.1 (ISO TR 15 608) "]
["Dicke des Grundwerkstoffes:",null,null,"3 bis 40 mm"]
["Dicke des Schweißgutes:",null,null,"3 bis 40 mm"]
["Kehlnahtdicke:",null,null,"3 bis 27 mm"]
["einlagig:",null,null,"ja"]
["mehrlagig:",null,null,"ja"]
["Hersteller des Zusatzwerkstoffes:",null,null,"Oerlikon"]
["Bezeichnung des Zusatzwerkstoffes:",null,null,"Carbofil 1"]
["Durchmesser des Zusatzwerkstoffes:",null,null,"0,8 - 1,6"]
["Bezeichnung des Schutzgases:",null,null,"M21 ( DIN EN ISO 14175)"]
["Stromstärke:",null,null,"65 bis 450 A"]
["Stromart und Polung:",null,null,"DC+"]
["Art des Tropfenüberganges:",null,null,"Kurz-, Lang- und Sprühlichtbogen"]
["Schweißpositionen",null,null,"PA; PB; PC; PD; PE; PF"]
["Vorwärmen:",null,null,"siehe WPS"]
["Zwischenlagentemperatur:",null,null,"max 250 °C"]
[]
["Anlagen:",null,null,"Datenblatt"]
[null,null,null,"CE Zertifikat"]
[null,null,null,"Sicherheitsdatenblatt"]
[]
[]
["Wohnort",null,null,"2011-02-12"]
["Ort",null,null,"Datum",null,"Prüfer "]
[{"$nulls":5},"Name, Datum und Unterschrift"]

{"sheet":"WPS BW 135","index":6,"n_rows":52,"n_cols":20,"rows_kept":52,"cut":false,"hidden":false,"merged":[[38,16,38,17],[49,1,49,8],[51,1,51,2],[50,1,50,3],[49,12,49,20],[50,12,50,14],[50,15,50,20],[42,1,42,5],[45,7,45,11],[41,1,41,5],[51,12,51,14],[51,15,51,20],[27,17,27,18],[28,17,28,18],[29,17,29,18],[27,19,27,20],[28,19,28,20],[29,19,29,20],[28,12,28,13],[29,12,29,13],[27,15,27,16],[28,15,28,16],[29,15,29,16],[1,1,1,20],[11,1,11,12],[11,13,11,20],[28,1,28,2],[29,1,29,2],[27,4,27,5],[28,4,28,5],[27,10,27,11],[30,1,30,2],[7,9,7,12],[27,1,27,2],[29,4,29,5],[27,12,27,13],[27,6,27,7],[28,6,28,7],[29,6,29,7],[30,6,30,7],[31,6,31,7],[31,1,31,2],[32,4,32,5],[33,4,33,5],[34,4,34,5],[30,4,30,5],[31,4,31,5],[28,10,28,11],[29,10,29,11],[32,6,32,7],[33,6,33,7],[34,6,34,7],[3,1,3,6],[4,1,4,6],[5,1,5,7],[6,1,6,7],[7,1,7,7],[24,8,24,9],[23,1,23,7],[3,9,3,12],[5,9,5,12],[6,9,6,12],[25,8,25,9],[26,8,26,9],[24,1,24,7],[25,1,25,7],[24,15,24,16],[25,15,25,16],[25,12,25,13],[25,10,25,11],[26,19,26,20],[24,19,24,20],[25,19,25,20],[26,12,26,13],[24,17,24,18],[25,17,25,18],[26,17,26,18],[26,15,26,16],[36,1,36,5],[36,7,36,11],[37,7,37,11],[26,1,26,2],[26,4,26,5],[26,10,26,11],[32,1,32,2],[33,1,33,2],[34,1,34,2],[37,1,37,5],[38,1,38,5],[39,1,39,5],[40,1,40,5],[43,1,43,5],[38,7,38,11],[43,7,43,11],[44,7,44,11],[39,7,39,11],[40,7,40,11],[41,7,41,11],[42,7,42,11],[44,1,44,5]],"flags":["formulas_cached_only"]}
[]
[null,"Schweißanweisung (WPS)"]
[]
[null,"Schweißanweisung:",{"$nulls":7},"135-S / 1",null,null,null,"Art der Vorbereitung:",null,null,"Heftschweißen"]
[null,"WPQR Nr. ",{"$nulls":7},"001 / 2011",null,null,null,"Art der Reinigung:",null,null,"Schleifen"]
[{"$nulls":13},"Grundwerkstoff:",null,null,"S 275 (EN 10 025)"]
[null,"Verbindungsart:",{"$nulls":7},"Stumpfnaht",null,null,null,"Gruppen Nr.:",null,null,"1.1 (ISO TR 15 608) "]
[null,"Schweißprozess:",{"$nulls":7},"135",null,null,null,"Werkstückdicke:",null,null,"t1, t2 = 15 mm"]
[]
[]
[]
[null,"Gestaltung der Verbindung",{"$nulls":11},"Schweißfolge"]
{"$rows_empty":11}
[null,"Einzelheiten für das Schweißen"]
[{"$nulls":8},"Abmessung",{"$nulls":6},"Draht-",null,"Vorschub-",null,"Wärme-"]
[null,"Schweiß-",{"$nulls":6},"des Zusatz-",null,"Strom",null,"Spannung",null,"Stromart /","vorschub",null,"geschw.",null,"einbringung"]
[null,"position",null,"lage","raupen",null,"Prozess",null,"werkstoffes",null,"A",null,"V",null,"Polung","m / min",null,"mm / min",null,"kJ/mm"]
[null,"PA",null,"WL",1,null,135,null,"Ø",1.2,130,null,18.5,null,"DC +",2.9,null,113,null,1.0215929203539824]
[null,"PA",null,"FL","2-3",null,135,null,"Ø",1.2,300,null,28.5,null,"DC +",8.5,null,255,null,1.6094117647058823]
[null,"PA",null,"DL","4-6",null,135,null,"Ø",1.2,300,null,28.5,null,"DC +",8.5,null,225,null,1.824]
[]
[]
[]
[]
[]
[]
[null,"Schweißzusatz:"]
[null,"Hersteller:",{"$nulls":5},"Orlicon",{"$nulls":8},"Kurz-",null,"Sprühlichtbogen"]
[null,"Markennahme:",{"$nulls":5},"Carbofil 1",{"$nulls":4},"Kontaktrohrabstand:",null,null,null,"8 - 12",null,"15 - 25"]
[null,"EN ISO 16834-A:",{"$nulls":5},"G 42 4 M G3Si1",{"$nulls":4},"Art des Tropfenübergangs:",null,null,null,"grob-",null,"feintröpfig"]
[null,"Schutzgas:",{"$nulls":10},"Brenneranstellwinkel:",null,null,null,"stechend",null,"schleppend "]
[null,"Hersteller:",{"$nulls":5},"Linde",{"$nulls":8},"20 °",null,"20 °"]
[null,"Markennahme:",{"$nulls":5},"Corgon 18",{"$nulls":4},"Pendelbreite:",null,null,null,"max 10 mm"]
[null,"DIN EN ISO 14175:",{"$nulls":5},"M 21",{"$nulls":4},"Ausfugen / Tiefe:",null,null,null," --"]
[null,"Durchflußmenge:",{"$nulls":5},"12 - 14 l/min"]
[null,"Düsendurchmesser:",{"$nulls":5},"16 mm",{"$nulls":4},"Vorwärmungtemperatur:",null,null,null,"50° C"]
[{"$nulls":12},"Zwischenlagentemperatur :",null,null,null,"250°C"]
[]
[null,"Die Bedingungen gemäß 12.4.2.2, Absatz 4 sind erfüllt."]
[null,"Hersteller:",{"$nulls":10},"Prüfer oder Prüfstelle:"]
[null,"2011-02-10",null,null,null,"SFM",{"$nulls":6},"2011-02-12"]
[null,"Datum:",null,null,null,"Name und Unterschrift",{"$nulls":6},"Datum:",null,null,"Name und Unterschrift"]

{"sheet":"Liste WPS","index":7,"n_rows":10,"n_cols":9,"rows_kept":10,"cut":false,"hidden":false,"merged":[],"flags":["formulas_cached_only"]}
[]
[]
[{"$nulls":7},"Stand:","2011-10-20"]
[]
[null,"Zusammenstellung der Schweißanweisungen (WPS)"]
[null,"nach der Normenreihe EN ISO 15609"]
[]
[null,"WPS-","Schweiß-","Naht-","Schweiß-","Grund-","Abmessung","WPQR-","Methode der"]
[null,"Nr.","prozess","art","position","werkstoff","(t, D [mm])","Nr.","Anerkennung"]
[null,"135-S / 1",135,"BW","PB","S 275","t = 15","001 / 2011","EN ISO 15610"]

{"sheet":"Liste WPQR","index":8,"n_rows":9,"n_cols":10,"rows_kept":9,"cut":false,"hidden":false,"merged":[[6,4,6,7]],"flags":["formulas_cached_only"]}
[]
[]
[]
[null,"Zusammenstellung der Qualifikationsberichte (WPQR)"]
[null,"nach der Normenreihe EN ISO 15610 bis 15614-1"]
[]
[{"$nulls":4},"Geltungsbereich der"]
[null,"WPQR-","Schweiß-","Naht-","Schweiß-","Grund-","Abmessungen","Zusatz-","Methode der","Anerkannt"]
[null,"Nr.","prozess","art","positionen","werkstoffe","(t, D [mm])","werkstoffe","Anerkennung","durch"]

{"sheet":"ListeSchweißparameter (FW)","index":9,"n_rows":32,"n_cols":14,"rows_kept":32,"cut":false,"hidden":false,"merged":[[7,7,7,8],[8,7,8,8],[28,3,29,3],[28,4,29,4],[28,5,29,5],[28,6,29,6],[11,7,11,8],[12,7,12,8],[13,7,13,8],[15,7,15,8],[1,12,1,13],[25,1,26,1],[25,2,26,2],[25,3,26,3],[25,4,26,4],[25,5,26,5],[25,6,26,6],[6,7,6,8],[9,7,9,8],[10,7,10,8],[30,5,31,5],[30,6,31,6],[28,1,29,1],[28,2,29,2],[30,1,31,1],[30,2,31,2],[30,3,31,3],[30,4,31,4],[14,7,14,8],[16,7,16,8],[17,7,17,8],[18,7,18,8],[19,7,19,8],[20,7,20,8],[21,7,21,8],[22,7,22,8],[23,7,23,8],[24,7,24,8],[27,7,27,8],[25,9,26,9],[25,11,26,11],[28,11,29,11],[30,11,31,11],[28,9,29,9],[30,9,31,9],[25,10,26,10],[28,10,29,10],[30,10,31,10]],"flags":["formulas_cached_only"]}
[]
[{"$nulls":11},"Stand:","2011-10-20"]
[]
[null,"Zusammenstellung der zuverwendeten Schweißparameter"]
[null,"(Die Angaben in der Tabelle sind Richtwerte und müssen über eine WPQR überprüft werden)"]
[null,"Schweißparameter für Kehlnähte",null,null,null,"Schweißzusatz Massivdrahrelektrode",{"$nulls":4},"Schutzgas: M21 bis M23"]
[null,null,"Schweiß-","Draht-","Anzahl","Gas-","Draht-","Schweiß-",null,null,null,"Gesamt-","Strecken-","Wärmeein-"]
[null,"a-Maß","position","Ø","Lagen","durchfluß","vorschub","geschw.",null,"Strom","Spannung","schweißzeit","ernergie","bringung"]
[null,"[mm]",null,"[mm]",null,"l / min","m / min","[mm / min]",null,"A","V","[min / m]","[KJ / mm]","[KJ / mm]"]
[null,2,"PB",0.8,1,10,7.3,654,null,105,20,1.53,0.1926605504587156,0.15412844036697249]
[null,2,"PG",0.8,1,10,7.1,523,null,100,19.5,1.6,0.22370936902485658,0.17896749521988528]
[null,3,"PB",1,1,10,10.6,730,null,215,22.5,1.37,0.39760273972602744,0.318082191780822]
[null,3,"PG",1,1,10,9,646,null,210,21.5,1.54,0.41934984520123836,0.33547987616099073]
[null,3.5,"PG",1.2,1,15,4.2,373,null,190,19.5,2.68,0.5959785522788205,0.4767828418230564]
[null,4,"PB",1,1,10,10.7,467,null,220,23,2.14,0.6501070663811563,0.520085653104925]
[null,4,"PB",1.2,1,15,9.2,578,null,280,28,1.73,0.8138408304498271,0.6510726643598618]
[null,5,"PB",1.2,1,15,9.5,391,null,300,29.5,2.56,1.358056265984655,1.0864450127877239]
[null,5,"PG",1.2,3,15,4.2,534,null,190,19.5,5.62,0.41629213483146066,0.33303370786516856]
[null,6,"PB",1.2,1,15,9.5,282,null,300,29.5,3.55,1.8829787234042554,1.5063829787234044]
[null,6,"PB",1.6,1,15,6.35,334,null,365,34,2.99,2.2293413173652694,1.7834730538922157]
[null,6,"PF",1,1,10,4.7,99,null,115,17.5,10.1,1.2196969696969697,0.9757575757575758]
[null,7,"PB",1.2,3,15,9.5,651,null,300,29.5,4.61,0.815668202764977,0.6525345622119816]
[null,7,"PA",1.6,1,15,7.2,292,null,420,36,3.43,3.1068493150684935,2.485479452054795]
[null,7,"PF",1,1,10,4.65,70,null,115,18,14.29,1.7742857142857142,1.4194285714285715]
[null,8,"PB",1.2,3,15,9.5,465,null,300,29.5,6.45,1.1419354838709679,0.9135483870967743]
[null,8,"PF",1,2,10,4.8,"1L",174,130,18.5,18.4,0.8293103448275863,0.663448275862069]
[{"$nulls":7},"2L",79,null,null,null,1.8265822784810128,1.4612658227848103]
[null,10,"PB",1.2,4,15,9.5,420,null,300,29.5,9.52,1.2642857142857142,1.0114285714285713]
[null,10,"PB",1.6,3,15,6.4,"1L",403,380,34,7.93,1.9235732009925557,1.5388585607940446]
[{"$nulls":7},"2-3L",367,null,null,null,2.1122615803814715,1.6898092643051772]
[null,10,"PF",1.2,2,15,4.2,"1L",109,165,19,21.99,1.7256880733944955,1.3805504587155966]
[{"$nulls":7},"2L",78,null,null,null,2.4115384615384614,1.9292307692307693]

{"sheet":"Liste Schweißparameter (BW)","index":10,"n_rows":59,"n_cols":15,"rows_kept":59,"cut":false,"hidden":false,"merged":[[47,12,48,12],[45,8,45,9],[47,8,47,9],[49,12,50,12],[53,12,54,12],[30,13,30,14],[50,8,50,9],[54,8,54,9],[39,12,40,12],[41,12,42,12],[43,12,44,12],[45,12,46,12],[43,8,43,9],[49,8,49,9],[16,12,17,12],[18,12,19,12],[20,12,21,12],[22,12,23,12],[44,8,44,9],[46,8,46,9],[48,8,48,9],[20,8,20,9],[22,8,22,9],[39,8,39,9],[41,8,41,9],[36,8,36,9],[37,8,37,9],[38,8,38,9],[53,1,54,1],[53,2,54,2],[16,1,17,1],[16,2,17,2],[16,3,17,3],[16,4,17,4],[53,3,54,3],[53,4,54,4],[47,6,48,6],[49,5,50,5],[49,6,50,6],[53,5,54,5],[53,6,54,6],[16,5,17,5],[16,6,17,6],[43,3,44,3],[49,1,50,1],[49,2,50,2],[49,3,50,3],[49,4,50,4],[47,1,48,1],[47,2,48,2],[47,3,48,3],[47,4,48,4],[39,2,40,2],[43,6,44,6],[45,1,46,1],[45,2,46,2],[45,3,46,3],[45,4,46,4],[45,5,46,5],[45,6,46,6],[43,1,44,1],[43,2,44,2],[41,1,42,1],[41,2,42,2],[41,3,42,3],[41,4,42,4],[41,5,42,5],[41,6,42,6],[39,3,40,3],[39,4,40,4],[22,2,23,2],[22,3,23,3],[22,4,23,4],[20,1,21,1],[20,2,21,2],[20,3,21,3],[20,4,21,4],[39,1,40,1],[18,1,19,1],[18,2,19,2],[18,3,19,3],[18,4,19,4],[22,1,23,1],[8,8,8,9],[9,8,9,9],[51,4,52,4],[19,8,19,9],[18,8,18,9],[21,8,21,9],[23,8,23,9],[40,8,40,9],[42,8,42,9],[43,4,44,4],[39,6,40,6],[47,5,48,5],[55,4,56,4],[18,5,19,5],[18,6,19,6],[20,5,21,5],[20,6,21,6],[22,6,23,6],[39,5,40,5],[55,6,56,6],[22,5,23,5],[43,5,44,5],[55,3,56,3],[55,5,56,5],[1,13,1,14],[51,1,52,1],[51,2,52,2],[51,3,52,3],[51,5,52,5],[51,6,52,6],[7,8,7,9],[17,8,17,9],[57,1,58,1],[57,2,58,2],[57,3,58,3],[57,5,58,5],[57,4,58,4],[57,6,58,6],[55,1,56,1],[55,2,56,2],[10,8,10,9],[11,8,11,9],[12,8,12,9],[13,8,13,9],[14,8,14,9],[16,8,16,9],[15,8,15,9],[56,8,56,9],[57,8,57,9],[51,12,52,12],[55,12,56,12],[57,12,58,12],[51,8,51,9],[52,8,52,9],[53,8,53,9],[55,8,55,9],[58,8,58,9]],"flags":["formulas_cached_only"]}
[]
[{"$nulls":12},"Stand:","2011-10-20"]
[]
[null,"Zusammenstellung der zuverwendeten Schweißparameter"]
[null,"(Die Angaben in der Tabelle sind Richtwerteund müssen über eine WPQR überprüft werden)"]
[null,"Schweißparameter für Stumpflnähte; Öffnungswinkel: t ≤ 4 mm I, t ≥ 5 mm 50°",{"$nulls":8},"Schweißzusatz Massivdrahrelektrode",null,null,"Schutzgas: M21 bis M23"]
[]
[null,"Schweiß-","Schweiß-","Draht-","Spalt-","Anzahl","Gas-","Draht-","Schweiß-",null,null,null,"Gesamt-","Strecken-","Wärmeein-"]
[null,"gutdicke","position","Ø","breite","Lagen","durchfluß","vorschub","geschw.",null,"Strom","Spannung","schweißzeit","ernergie","bringung"]
[null,"s in [mm]",null,"[mm]","[mm]",null,"l / min","m / min","[mm / min]",null,"A","V","[min / m]","[KJ / mm]","[KJ / mm]"]
[null,2,"PA",1,1,1,10,4.25,515,null,125,18.5,1.94,0.2694174757281553,0.21553398058252424]
[null,2,"PF",1,1.5,1,10,4.25,585,null,125,18.5,1.71,0.2371794871794872,0.18974358974358976]
[null,3,"PA",1,1.5,1,10,4.7,422,null,130,19,2.37,0.35118483412322277,0.28094786729857824]
[null,3,"PG",1,2,1,10,4.7,469,null,130,19,2.13,0.3159914712153518,0.2527931769722815]
[null,4,"PA",1,2,1,10,4.8,289,null,135,19,3.46,0.5325259515570935,0.4260207612456748]
[null,4,"PG",1,2.5,1,10,5.45,384,null,160,20,2.6,0.5,0.4]
[null,5,"PA",1,2,2,12,4.3,228,null,125,18.5,6.45,0.6085526315789475,0.48684210526315796]
[{"$nulls":7},8,476,null,200,21,null,0.5294117647058824,0.42352941176470593]
[null,5,"PG",1,2,2,12,4.7,311,null,130,18.5,6.13,0.4639871382636656,0.37118971061093253]
[{"$nulls":7},5.5,343,null,170,19.5,null,0.5798833819241983,0.46390670553935864]
[null,6,"PA",1,2,2,12,4.3,290,null,125,18.5,6.49,0.478448275862069,0.3827586206896552]
[{"$nulls":7},8.35,329,null,205,21.5,null,0.8037993920972645,0.6430395136778116]
[null,6,"PG",1,2,2,12,4.7,264,null,130,18.5,7.59,0.546590909090909,0.43727272727272726]
[{"$nulls":7},5.5,263,null,170,19.5,null,0.7562737642585551,0.6050190114068441]
[]
[]
[]
[]
[]
[]
[{"$nulls":12},"Stand:","2011-10-20"]
[]
[null,"Zusammenstellung der zuverwendeten Schweißparameter"]
[null,"(Die Angaben in der Tabelle sind Richtwerteund müssen über eine WPQR überprüft werden)"]
[null,"Schweißparameter für Stumpflnähte; Öffnungswinkel: t ≤ 4 mm I, t ≥ 5 mm 50°",{"$nulls":8},"Schweißzusatz Massivdrahrelektrode",null,null,"Schutzgas: M21 bis M23"]
[]
[null,"Schweiß-","Schweiß-","Draht-","Spalt-","Anzahl","Gas-","Draht-","Schweiß-",null,null,null,"Gesamt-","Strecken-","Wärmeein-"]
[null,"gutdicke","position","Ø","breite","Lagen","durchfluß","vorschub","geschw.",null,"Strom","Spannung","schweißzeit","ernergie","bringung"]
[null,"s in [mm]",null,"[mm]","[mm]",null,"l / min","m / min","[mm / min]",null,"A","V","[min / m]","[KJ / mm]","[KJ / mm]"]
[null,8,"PA",1.2,2,3,"10 - 15",3.1,195,null,135,18,8.34,0.7476923076923078,0.5981538461538463]
[{"$nulls":7},8.15,639,null,270,27.5,null,0.6971830985915494,0.5577464788732395]
[null,8,"PF",1,2,2,12,3.75,137,null,100,17,17.4,0.7445255474452555,0.5956204379562043]
[{"$nulls":7},3.75,99,null,100,17,null,1.0303030303030303,0.8242424242424242]
[null,10,"PA",1.2,2.5,3,"10 - 15",3.2,200,null,135,18.5,10.59,0.74925,0.5994]
[{"$nulls":7},9,360,null,290,28,null,1.3533333333333333,1.0826666666666667]
[null,10,"PF",1,2.5,2,12,4.45,136,null,120,18,21.85,0.9529411764705883,0.7623529411764707]
[{"$nulls":7},4.45,69,null,120,18,null,1.8782608695652174,1.502608695652174]
[null,12,"PA",1.2,2.5,4,"10 - 15",3.4,221,null,135,18.5,12.69,0.678054298642534,0.5424434389140272]
[{"$nulls":7},9,370,null,290,28,null,1.3167567567567566,1.0534054054054054]
[null,12,"PF",1,2.5,3,12,3.7,133,null,100,17.5,28.37,0.7894736842105262,0.631578947368421]
[{"$nulls":7},4.85,98,null,135,18.5,null,1.5290816326530612,1.223265306122449]
[null,15,"PA",1.2,3,5,"10 - 15",3.2,166,null,130,18.5,19.51,0.869277108433735,0.695421686746988]
[{"$nulls":7},9.2,285,null,300,28.5,null,1.8,1.4400000000000002]
[null,15,"PF",1.2,3,3,12,3.2,103,null,130,18.5,36.76,1.4009708737864077,1.1207766990291261]
[{"$nulls":7},4.2,74,null,160,19.5,null,2.5297297297297296,2.023783783783784]
[null,20,"PA",1.2,3,12,"10 - 15",3.8,140,null,140,19,28.97,1.1400000000000001,0.9120000000000001]
[{"$nulls":7},9.5,504,null,310,29,null,1.0702380952380952,0.8561904761904762]
[null,"20 X","PA",1.2,3,6,"10 - 15",3.8,180,null,140,19,17.53,0.8866666666666666,0.7093333333333334]
[{"$nulls":7},9.5,425,null,310,29,null,1.2691764705882354,1.0153411764705884]

{"sheet":"Brennschnitte","index":11,"n_rows":49,"n_cols":19,"rows_kept":49,"cut":false,"hidden":false,"merged":[[3,13,3,18],[4,13,4,18],[6,17,6,18],[3,4,3,11],[4,1,4,5],[4,6,4,11],[3,1,3,3],[6,7,6,9],[6,13,6,14],[6,15,6,16],[21,1,33,9],[21,10,33,18],[7,1,7,3],[7,15,12,16],[9,1,9,3],[1,1,1,18],[9,7,9,9],[6,4,6,6],[6,10,6,12],[7,10,7,12],[7,7,7,9],[8,7,8,9],[8,10,8,12],[7,13,12,14],[6,1,6,3],[11,10,11,12],[12,10,12,12],[7,17,12,18],[20,1,20,18],[8,4,8,6],[8,1,8,3],[7,4,7,6],[10,4,10,6],[11,7,11,9],[12,7,12,9],[48,1,48,3],[48,4,48,7],[48,8,48,11],[48,12,48,14],[48,15,48,18],[47,1,47,3],[47,12,47,14],[47,15,47,18],[45,4,45,7],[45,8,45,11],[38,9,38,10],[34,10,34,18],[35,10,35,18],[38,17,38,18],[40,17,40,18],[41,15,41,16],[46,1,46,7],[37,3,37,6],[38,3,38,4],[38,5,38,6],[38,7,38,8],[40,11,40,12],[43,11,43,12],[42,9,42,10],[38,15,38,16],[41,13,41,14],[39,13,39,14],[38,11,38,12],[45,16,45,19],[41,17,41,18],[40,15,40,16],[40,13,40,14],[44,17,44,18],[43,15,43,16],[44,3,44,4],[42,11,42,12],[44,9,44,10],[43,9,43,10],[38,13,38,14],[41,11,41,12],[39,11,39,12],[40,7,40,8],[41,7,41,8],[41,9,41,10],[39,9,39,10],[40,9,40,10],[45,12,45,15],[44,15,44,16],[44,13,44,14],[42,15,42,16],[39,15,39,16],[39,17,39,18],[44,1,44,2],[37,15,37,18],[37,11,37,14],[37,7,37,10],[37,1,38,2],[44,11,44,12],[44,7,44,8],[44,5,44,6],[39,7,39,8],[39,3,39,4],[40,3,40,4],[41,5,41,6],[11,1,11,3],[12,1,12,3],[11,4,11,6],[12,4,12,6],[35,1,35,9],[39,5,39,6],[39,1,39,2],[40,1,40,2],[41,1,41,2],[41,3,41,4],[10,1,10,3],[10,7,10,9],[9,10,9,12],[10,10,10,12],[9,4,9,6],[34,1,34,9],[40,5,40,6],[43,1,43,2],[43,3,43,4],[43,5,43,6],[43,7,43,8],[42,1,42,2],[42,3,42,4],[42,5,42,6],[42,7,42,8]],"flags":["formulas_cached_only"]}
[{"$nulls":18},"PA 001"]
[null,"Schnittflächenprüfung an Brennzuschnitte gemäß EN 1090-2"]
[]
[null,"Auftrag:",{"$nulls":11},"Schneidverfahren"]
[null,"Auftragsnummer:",{"$nulls":11},"Autogen"]
[]
[null,"Blechgüte",null,null,"S 235 J2+N",null,null,"S 355 J2+N",null,null,"S 460",null,null,"EXC 2",null,"EXC 3",null,"EXC 4"]
[null,"tmax [mm]",null,null,40,null,null,30,null,null,20,null,null,"X"]
[null,"tmin [mm]",null,null,10,null,null,10,null,null,20]
[null,"trep [mm]"]
[null,"trep [mm]"]
[null,"Chargen-Nr."]
[null,"Schmelz-Nr."]
[]
[null,"Prüfstückabmessungen: ",{"$nulls":8},"Prüfanforderungen:"]
[]
[null,"Länge = 250 mm",{"$nulls":8},"Bereich 4 der EN ISO 9013"]
[null,"Breite = 150 mm"]
[null,"Bogen: r = 100 mm"]
[]
[null,"Härteprüfung, Rechtwinkligkeit, Rautiefe, Scharfkantigkeit"]
{"$rows_empty":13}
[null,"In der Tabelle ist jeweils der Höchstwert",{"$nulls":8},"In der Tabelle ist jeweils der Höchstwert"]
[null,"der drei Messungen eingetragen",{"$nulls":8},"der vier Messungen eingetragen"]
[]
[null,"Blechdicke",null,"Härteprüfung [HV 10]",null,null,null,"Rechtwinkligkeit [mm]",null,null,null,"Rautiefe [µm]",null,null,null,"Scharfkantigkeit [mm]"]
[null,null,null,"Soll",null,"Istmittel",null,"Soll",null,"Istmittel",null,"Soll",null,"Istmittel",null,"Soll",null,"Istmittel"]
[null,40,null,"≤ 380",null,null,null,1.6,null,null,null,182,null,null,null,"r ≤ 1"]
[null,30,null,"≤ 380",null,null,null,1.4,null,null,null,164,null,null,null,"r ≤ 1"]
[null,20,null,"≤ 380",null,null,null,1.2000000000000002,null,null,null,146,null,null,null,"r ≤ 1"]
[null,20,null,"≤ 380",null,null,null,1.2000000000000002,null,null,null,146,null,null,null,"r ≤ 1"]
[null,10,null,"≤ 380",null,null,null,1,null,null,null,128,null,null,null,"r ≤ 1"]
[null,10,null,"≤ 380",null,null,null,1,null,null,null,128,null,null,null,"r ≤ 1"]
[]
[null,"Prüfer oder Prüfstelle:"]
[null,"TT.MM.JJJJ"]
[null,"Datum:",{"$nulls":6},"Name und Unterschrift"]